## Sheet1
ref. | https://www.sciencedirect.com/science/article/pii/0927775795034684?via%3Dihub | [5 empty] | https://www.sciencedirect.com/science/article/pii/0927775795034684?via%3Dihub | [5 empty] | https://www.inderscienceonline.com/doi/abs/10.1504/IJETM.2010.031534 | [5 empty] | https://iwaponline.com/wqrj/article/38/1/193/39492/Removal-of-Arsenic-from-Groundwater-using |  |  |  | https://www.sciencedirect.com/science/article/pii/S1385894708003768?via%3Dihub |  |  |  |  | https://www.sciencedirect.com/science/article/pii/0045653595003320 |  |  |  | https://www.sciencedirect.com/science/article/pii/0045653595003320 |  |  | PFAS |  | https://www.sciencedirect.com/science/article/pii/S0147651317301823?casa_token=FBBGt7HNPk8AAAAA:j6dO08EacYfn_zF79Ew6TP5Pj_htZLOqQyaLlgpuXzKU_2VVKgi3SogCRcnA6e0ZwKZ3j08_uG9s | [6 empty] | https://link.springer.com/article/10.1007/s11270-022-05599-5 | [9 empty] | https://link.springer.com/article/10.1007/s11270-022-05599-5 | [9 empty] | https://www.mdpi.com/2227-9717/11/6/1856 | [5 empty] | https://www.mdpi.com/2227-9717/11/6/1856 | [5 empty] | https://www.mineralstech.com/docs/default-source/performance-materials-documents/cetco/environmental-products/technical-references/fs-103-fluoro-sorb-200-kinetics-isotherm-study-6-29-21.pdf?sfvrsn=265fcd3a_4
system | As(V) / Fe2O3 | [5 empty] | As(V) / SiO2+Al2O3 | [5 empty] | As(V) / laterite | [5 empty] | As(III) / HFO |  |  |  | HPO4(-2) / Iron hydroxide |  |  |  |  | Cu(II) / PHC |  |  |  | Cu(II) / GAC |  |  |  |  | JS | GX | CQ | JX | HLJ | GD |  | CA5 | CA6 | CA7 | CA8 | CA9 | CA10 | SA4 | SA6 | SA8 |  | CA5 | CA6 | CA7 | CA8 | CA9 | CA10 | SA4 | SA6 | SA8 |  | 10°C | 20°C | 30°C | 40°C | 50°C |  | 10°C | 20°C | 30°C | 40°C | 50°C |  | PFOS
C0 (mg L-1) | 1 | 2 | 4 | 8 | 10 |  | 1 | 2 | 4 | 8 | 10 |  | 0.5 | 2 | 3.6 | 4.3 | 5.8 |  | 50 | 75 | 100 |  | 2.8 | 14 | 53 | 110 |  | 10 | 15 | 20 |  | 10 | 15 | 20 |  |  | 500 ug/L | [6 empty] | 100 ng/L | [9 empty] | 100 ng/L | [9 empty] | 40 mg/L | [5 empty] | 4 mg/L |  |  |  |  | ug/L | 15.37
Cs (g L-1) | 40 | [5 empty] | 40 | [5 empty] | 2 | [5 empty] | 2 |  |  |  | 7.5 |  |  |  |  | 0.6 |  |  |  | 5 | [11 empty] | 10 mg/L | [9 empty] | 30 mg/L | [9 empty] | 0.05 g/L activated carbon | [5 empty] | 1 g/L zeolite |  |  |  |  | mg/L | 10 | 40 | 80
t (min) | qt (mg g-1) |  |  |  |  | t (min) | qt (mg g-1) |  |  |  |  | t (min) | qt (mg g-1) |  |  |  |  | t (min) | qt (mg g-1) |  |  | t (min) | qt (mg g-1) |  |  |  | t (min) | qt (mg g-1) |  |  | t (min) | qt (mg g-1) |  |  |  | t (h) | qt (mg kg-1) | [5 empty] | t (h) | qt (ug g-1) | [8 empty] | t (h) | qt (ug g-1) | [8 empty] | t (h) | qt (mg g-1) |  |  |  |  | t (h) | qt (mg g-1) |  |  |  |  | t (h) | Ct (ug/L) |  |  | qt (ug mg-1)
0 | 0 | 0 | 0 | 0 | 0 | 0 | 0 | 0 | 0 | 0 | 0 | 0 | 0 | 0 | 0 | 0 | 0 | 0 | 0 | 0 | 0 | 0 | 0 | 0 | 0 | 0 | 0 | 0 | 0 | 0 | 0 | 0 | 0 | 0 |  | 0 | 0 | 0 | 0 | 0 | 0 | 0 | 0 | 0 | 0 | 0 | 0 | 0 | 0 | 0 | 0 | 0 | 0 | 0 | 0 | 0 | 0 | 0 | 0 | 0 | 0 | 0 | 0 | 0 | 0 | 0 | 0 | 0 | 0 | 0 | 0 | 0 | 0 | 0 | 0 | 15.37 | 15.37 | 15.37 | 0 | 0 | 0
5 | 0.011238 | 0.020603 | 0.03746 | 0.089904 | 0.101142 | 2.5 | 0.00719 | 0.01199 | 0.02397 | 0.04195 | 0.04954 | 15 | 0.085 | 0.13 | 0.15 | 0.21 | 0.23 | 15 | 2.022644 | 3.570899 | 3.596827 | 5 | 0.15 | 0.25 | 0.9 | 3.2 | 5 | 2 | 4 | 5.44 | 15 | 0.4 | 0.48 | 0.56 |  | 1.75 | 1.75 | 4.55 | 5.5 | 9.375 | 11.25 | 7.5 | 0.5 | 0.06 | 0.25 | 0.7 | 3.36 | 3.92 | 4.62 | 0.5 | 2.5 | 4.75 | 0.5 | 0.42 | 0.57 | 0.91 | 2.17 | 2.55 | 2.73 | 0.9 | 2.15 | 2.93 | 0.5 | 0.375 | 0.375 | 0.375 | 0.375 | 0.375 | 0.5 | 0.017 | 0.017 | 0.017 | 0.017 | 0.017 | 2.4 | 14.85 | 13.2 | 11.94 | 0.052 | 0.05425 | 0.042875
10 | 0.014984 | 0.029968 | 0.058063 | 0.11238 | 0.125491 | 5 | 0.01199 | 0.02077 | 0.04198 | 0.07591 | 0.08469 | 30 | 0.125 | 0.25 | 0.275 | 0.34 | 0.4 | 30 | 4.609542 | 5.878575 | 7.889992 | 10 | 0.3 | 0.4 | 1.6 | 3.9 | 10 | 4.64 | 6.8 | 9.44 | 30 | 0.58 | 0.64 | 0.72 |  | 3.75 | 2.2 | 5.25 | 6.2 | 10.5 | 13.55 | 12.5 | 1 | 0.13 | 0.39 | 0.91 | 3.5 | 4.16 | 5.01 | 0.75 | 2.78 | 5.45 | 1 | 0.48 | 0.75 | 1.2 | 2.49 | 2.83 | 3.02 | 0.95 | 2.41 | 3.17 | 1 | 0.875 | 0.81 | 0.75 | 0.685 | 0.625 | 1 | 0.034 | 0.034 | 0.034 | 0.034 | 0.034 | 4.2 | 14.64 | 11.52 | 8.64 | 0.073 | 0.09625 | 0.084125
15 | 0.01873 | 0.03746 | 0.07492 | 0.138602 | 0.157332 | 10 | 0.01678 | 0.03396 | 0.06592 | 0.11506 | 0.13303 | 60 | 0.15 | 0.325 | 0.41 | 0.41 | 0.5 | 45 | 6.399231 | 7.711626 | 10.66443 | 15 | 0.3 | 0.5 | 1.7 | 4.4 | 20 | 8.16 | 9.76 | 13.52 | 60 | 0.8 | 1.02 | 1.19 |  | 7.75 | 3.25 | 5.95 | 6.875 | 11.7 | 15.5 |  | 2 | 0.21 | 0.52 | 1.08 | 3.75 | 4.53 | 5.44 | 0.79 | 3.3 | 6 | 2 | 0.49 | 0.78 | 1.38 | 2.68 | 3.03 | 3.15 | 1.01 | 2.6 | 3.28 | 2 | 1.75 | 1.66 | 1.58 | 1.49 | 1.4 | 2 | 0.065 | 0.065 | 0.0645 | 0.0645 | 0.064 | 6 | 14.55 | 11.85 | 7.77 | 0.082 | 0.088 | 0.095
20 | 0.022476 | 0.041206 | 0.086158 | 0.161078 | 0.179808 | 15 | 0.02077 | 0.04434 | 0.0811 | 0.14182 | 0.1578 | 90 | 0.175 | 0.385 | 0.46 | 0.5 | 0.61 | 60 | 7.236343 | 9.420766 | 12.46711 | 30 | 0.3 | 1 | 2.2 | 5 | 30 | 10.4 | 14.4 | 16.4 | 120 | 1.08 | 1.48 | 1.76 |  | 11.6 | 3.75 | 6.05 | 7.05 | 12.25 | 16.55 | 18.95 | 4 | 0.26 | 0.65 | 1.3 | 3.96 | 4.7 | 5.93 | 0.9 | 3.4 | 6.39 | 4 | 0.5 | 0.83 | 1.48 | 2.84 | 3.12 | 3.18 | 1.04 | 2.73 | 3.35 | 3 | 2.5 | 2.4 | 2.3 | 2.2 | 2.1 | 3 | 0.098 | 0.096 | 0.094 | 0.092 | 0.09 | 12 | 13.42 | 8.04 | 5.85 | 0.195 | 0.18325 | 0.119
25 | 0.0239744 | 0.044952 | 0.09365 | 0.172316 | 0.192919 | 20 | 0.02317 | 0.04395 | 0.08869 | 0.1558 | 0.17418 | 120 | 0.2 | 0.46 | 0.56 | 0.55 | 0.7 | 75 | 8.47451 | 10.52529 | 13.25132 | 45 | 0.3 | 1.1 | 2.6 | 5.8 | 40 | 11.6 | 16.8 | 19.52 | 180 | 1.29 | 1.74 | 2.12 |  | 17.75 | 4.75 | 6.25 | 7 | 12.125 | 17.875 | 22 | 6 | 0.28 | 0.71 | 1.4 | 4.02 | 4.79 | 6.06 | 0.95 | 3.5 | 6.5 | 6 | 0.51 | 0.87 | 1.57 | 2.85 | 3.17 | 3.16 | 1.07 | 2.75 | 3.34 | 4 | 3.25 | 3.125 | 3 | 2.875 | 2.75 | 4 | 0.124 | 0.122 | 0.118 | 0.111 | 0.11 | 24 | 13.08 | 6.42 | 4.35 | 0.229 | 0.22375 | 0.13775
30 | 0.0239744 | 0.046825 | 0.0958976 | 0.179808 | 0.202284 | 25 | 0.02397 | 0.04714 | 0.09388 | 0.16579 | 0.18217 | 150 | 0.21 | 0.525 | 0.65 | 0.7 | 0.8 | 90 | 9.392376 | 11.07573 | 14.92308 | 60 | 0.3 | 1.2 | 2.9 | 6.4 | 50 | 13.2 | 18.56 | 22.08 | 240 | 1.56 | 2.08 | 2.49 |  | 23.75 | 5.3 | 6.25 | 7.45 | 12.2 | 18 | 22.45 | 8 | 0.29 | 0.75 | 1.5 | 4.1 | 4.88 | 6.15 | 1 | 3.55 | 6.52 | 8 | 0.51 | 0.87 | 1.6 | 2.88 | 3.19 | 3.19 | 1.11 | 2.76 | 3.34 | 5 | 4 | 3.86 | 3.72 | 3.58 | 3.45 | 5 | 0.151 | 0.145 | 0.135 | 0.126 | 0.124 | 36 | 12.68 | 6.6 | 3.48 | 0.269 | 0.21925 | 0.148625
35 | 0.0239744 | 0.048698 | 0.097396 | 0.1873 | 0.20603 | 30 | 0.02397 | 0.04794 | 0.09588 | 0.17179 | 0.19176 | 180 | 0.22 | 0.56 | 0.7 | 0.76 | 0.83 | 105 | 9.933348 | 12.09955 | 16.91278 | 120 | 0.4 | 1.3 | 3.3 | 7.5 | 60 | 14 | 19.84 | 23.6 | 300 | 1.6 | 2.22 | 2.64 |  | 35.75 | 5.5 | 6.25 | 7.7 | 12.25 | 17.8 | 22.6 | [20 empty] | 7 | 5.45 | 5.26 | 5.08 | 4.9 | 4.75 | 7 | 0.192 | 0.185 | 0.18 | 0.166 | 0.16 | 48 | 11.52 | 4.83 | 2.61 | 0.385 | 0.2635 | 0.1595
40 | 0.0239744 | 0.048698 | 0.097396 | 0.1873 | 0.20603 | 35 | 0.02397 | 0.04874 | 0.09668 | 0.17179 | 0.19096 | 210 | 0.23 | 0.58 | 0.7 | 0.8 | 0.84 | 120 | 10.24436 | 12.55236 | 17.39855 | 180 |  |  | 3.6 | 8.8 | 70 | 14.4 | 20.8 | 26.08 | 360 | 1.64 | 2.24 | 2.76 |  | 47.75 | 5.6 | 6.375 | 8 | 12.375 | 18.125 | 23.05 | [20 empty] | 10 | 7.5 | 7.375 | 7 | 6.75 | 6.5 | 10 | 0.25 | 0.23 | 0.221 | 0.21 | 0.198 | 72 | 10.2 | 3.33 | 1.23 | 0.517 | 0.301 | 0.17675
[6 empty] | 40 | 0.02397 | 0.04874 | 0.09788 | 0.17258 | 0.19176 | 240 | 0.24 | 0.585 | 0.7 | 0.8 | 0.84 | 150 | 10.87449 | 13.47283 | 18.35967 | 210 |  |  | 3.6 | 8.9 | 80 | 15.6 | 22.4 | 28.4 | 420 | 1.6 | 2.22 | 2.76 | [28 empty] | 14 | 10.15 | 9.5 | 9.3 | 8.7 | 8.5 | 14 | 0.319 | 0.277 | 0.263 | 0.239 | 0.238 | 96 | 9.39 | 3.15 | 1.8 | 0.598 | 0.3055 | 0.169625
[12 empty] | 300 | 0.24 | 0.585 | 0.7 | 0.81 | 0.85 | 180 | 11.34656 | 13.97825 | 19.24166 | [5 empty] | 90 | 15.44 | 23.04 | 29.6 | 480 | 1.6 | 2.24 | 2.76 | [28 empty] | 24 | 16.125 | 16.95 | 16.25 | 15.45 | 15.2 | 24 | 0.37 | 0.332 | 0.316 | 0.287 | 0.27 | 120 | 6.96 | 1.8 | 0.75 | 0.841 | 0.33925 | 0.18275
[18 empty] | 210 | 11.62454 | 14.3645 | 20.44637 | [5 empty] | 100 | 16 | 23.84 | 29.84 | 540 | 1.64 | 2.24 | 2.78 | [28 empty] | 36 | 21.75 | 19.375 | 17.5 | 16 | 15.25 | 36 | 0.394 | 0.348 | 0.342 | 0.303 | 0.284 | 168 | 7.28 | 1.77 | 0.72 | 0.809 | 0.34 | 0.183125
[27 empty] | 110 | 16.4 | 24 | 30.64 | [32 empty] | 48 | 23.55 | 20.35 | 18.2 | 16.625 | 15.625 | 48 | 0.4 | 0.357 | 0.345 | 0.309 | 0.289
[27 empty] | 120 | 16 | 24.4 | 31.2
first data | 0.46875 | 0.4230769 | 0.3846154 | 0.48 | 0.4909091 |  | 0.2999583 | 0.2459992 | 0.2448917 | 0.2430757 | 0.2583438 |  | 0.3541667 | 0.2222222 | 0.2142857 | 0.2592593 | 0.2705882 |  | 0.1739978 | 0.2485919 | 0.1759152 |  | 0.375 | 0.1923077 | 0.25 | 0.3595506 |  | 0.125 | 0.1639344 | 0.174359 |  | 0.2439024 | 0.2142857 | 0.2014388 |  |  | 0.3125 | 0.7137255 | 0.6875 | 0.7575758 | 0.6206897 | 0.3253796 |  | 0.2068966 | 0.3333333 | 0.4666667 | 0.8195122 | 0.8032787 | 0.7512195 | 0.5 | 0.7042254 | 0.7285276 |  | 0.8235294 | 0.6551724 | 0.56875 | 0.7534722 | 0.799373 | 0.8557994 | 0.8108108 | 0.7789855 | 0.8772455 |  | 0.01592357 | 0.01842752 | 0.0206044 | 0.02255639 | 0.024 |  | 0.0425 | 0.04761905 | 0.04927536 | 0.05501618 | 0.05882353 |  |  |  |  | 0.06427689 | 0.1595588 | 0.2341297
(R^2 > 0.98) | [34 empty] | (R^2 > 0.97)
k1-linear | [7 empty] | 0.122163 | 0.11446 | [7 empty] | 0.016355 | [6 empty] | 0.038888 | [9 empty] | 0.009077 | [9 empty] | 0.557172 | [25 empty] | 0.099424 | 0.09593 | 0.100739 | 0.096873
qe | [7 empty] | 0.047865 | 0.099329 | [7 empty] | 0.834841 | [6 empty] | 1.266047 | [9 empty] | 2.720753 | [9 empty] | 0.291939 | [25 empty] | 0.40354 | 0.347869 | 0.345044 | 0.294775
k1-nonlinear | 0.10388 | 0.095282 | 0.089044 | 0.098439 | 0.102599 |  | 0.1294 | 0.117535 | 0.110674 | 0.108865 | 0.11398 |  |  | 0.013413 | 0.013376 |  | 0.01628 |  | 0.015911 | 0.016798 | 0.014602 |  |  | 0.038516 |  |  |  | 0.031879 | 0.026987 | 0.024206 |  | 0.011054 | 0.009642 | 0.008799 |  |  | 0.119898 | 0.685364 | 0.703298 | 0.773572 | 0.492003 | 0.206493 |  | 0.58328 | 0.7244 |  | 3.58992 | 3.327919 | 2.748322 | 1.481042 | 2.251594 | 2.509706 |  | 3.57231 | 2.210971 | 1.638964 | 2.768073 | 3.230209 | 3.906422 | 3.652035 | 2.968808 | 4.213955 |  | 0.026356 | 0.036094 | 0.041961 | 0.045463 | 0.047898 |  | 0.094533 | 0.103362 | 0.101546 | 0.110607 | 0.118133 |  |  |  |  | 0.010076
qe | 0.024877 | 0.049663 | 0.10229 | 0.189363 | 0.208997 |  | 0.024432 | 0.049668 | 0.099378 | 0.176616 | 0.194696 |  |  | 0.6021 | 0.731387 |  | 0.855592 |  | 12.078016 | 14.636943 | 20.989928 |  |  | 1.332509 |  |  |  | 16.556358 | 25.226431 | 32.633734 |  | 1.624828 | 2.269741 | 2.815376 |  |  | 5.520366 | 6.15532 | 7.30122 | 12.065838 | 17.357155 | 22.480233 |  | 0.291252 | 0.71958 |  | 3.906878 | 4.670887 | 5.842089 | 0.931451 | 3.417431 | 6.322324 |  | 0.50138 | 0.841544 | 1.525354 | 2.798044 | 3.104795 | 3.15683 | 1.045733 | 2.691212 | 3.310139 |  | 33.809469 | 25.896212 | 22.111697 | 19.757576 | 18.49157 |  | 0.409777 | 0.35942 | 0.348289 | 0.30892 | 0.288765 |  |  |  |  | 1.040075
k2-linear | 4.036879 | 1.599401 | 0.688255 | 0.45301 | 0.445424 |  | 5.320535 | 1.943307 | 0.909407 | 0.504398 | 0.495955 |  | 0.086438 | 0.019211 | 0.015446 |  | 0.018539 |  | 0.000742 | 0.000835 | 0.0004 |  |  |  | 0.012867 |  |  | 0.001223 | 0.000779 | 0.000605 |  | 0.007955 | 0.004508 | 0.003101 |  |  | 0.023673 | 0.208865 |  | 0.147138 | 0.043176 | 0.011573 |  | 1.372393 | 0.918002 | 0.728601 | 1.305429 | 1.108702 | 0.617867 | 1.663482 | 1.030326 | 0.679502 |  | 18.560655 | 4.069372 | 1.357996 | 1.879555 | 2.131575 | 4.849075 | 4.42171 | 2.236329 | 5.020093 |  | 0.00022 | 0.000359 | 0.000517 | 0.000664 |  |  | 0.146197 | 0.202133 | 0.21046 | 0.279484 | 0.334409 | [5 empty] | 0.161422 | 0.670934
qe | 0.029932 | 0.06206 | 0.129276 | 0.234399 | 0.255912 |  | 0.028819 | 0.06105 | 0.123108 | 0.218936 | 0.239201 |  | 0.274199 | 0.745683 | 0.907087 |  | 1.025932 |  | 16.71097 | 18.954026 | 29.107877 |  |  |  | 3.931263 |  |  | 21.960093 | 32.768251 | 41.425536 |  | 1.866556 | 2.659299 | 3.356349 |  |  | 6.438308 | 6.445952 |  | 12.495309 | 18.607027 | 24.961209 |  | 0.370287 | 0.863151 | 1.624026 | 4.168884 | 4.962284 | 6.326669 | 1.054786 | 3.659453 | 6.71403 |  | 0.516872 | 0.900763 | 1.6807 | 2.944558 | 3.245343 | 3.211978 | 1.12152 | 2.819726 | 3.371818 |  | 62.36583 | 48.497909 | 39.965193 | 34.660934 |  |  | 0.530947 | 0.453097 | 0.437794 | 0.379857 | 0.349813 | [5 empty] | 0.371746 | 0.19083
k2-nonlinear | 3.609863 | 1.553715 | 0.653945 | 0.448541 | 0.434062 |  | 4.793532 | 1.938309 | 0.900223 | 0.497317 | 0.484969 |  | 0.093134 | 0.018004 | 0.014357 |  | 0.017224 |  | 0.00089 | 0.000832 | 0.000457 |  |  |  | 0.014089 |  |  | 0.001448 | 0.000746 | 0.000512 |  | 0.006949 | 0.003912 | 0.002727 |  |  | 0.021652 | 0.204302 | 0.162688 | 0.128393 | 0.042698 | 0.009978 |  | 1.558923 | 0.94045 | 0.886109 | 1.976245 | 1.49601 | 0.833066 | 1.988413 | 1.105547 | 0.700762 |  | 17.879517 | 4.232172 | 1.467458 | 1.886343 | 2.255347 | 3.523648 | 7.746923 | 2.218364 | 3.840964 |  | 0.0003 | 0.000594 | 0.000862 | 0.001087 | 0.001245 |  | 0.167097 | 0.221144 | 0.223687 | 0.287361 | 0.338668 |  |  |  |  | 0.00456 | 0.181451 | 0.839748
qe | 0.030751 | 0.062517 | 0.131382 | 0.234748 | 0.257312 |  | 0.029578 | 0.061668 | 0.124161 | 0.220942 | 0.241621 |  | 0.269414 | 0.757964 | 0.926975 |  | 1.042793 |  | 16.009105 | 19.011119 | 28.103584 |  |  |  | 3.84429 |  |  | 21.208956 | 33.160389 | 43.164757 |  | 1.910565 | 2.738557 | 3.449745 |  |  | 6.534909 | 6.45386 | 7.702045 | 12.566088 | 18.595392 | 25.594788 |  | 0.364294 | 0.857809 | 1.568129 | 4.075784 | 4.880117 | 6.185228 | 1.031569 | 3.638184 | 6.695294 |  | 0.518128 | 0.898982 | 1.666399 | 2.943165 | 3.236198 | 3.243581 | 1.088825 | 2.819482 | 3.394616 |  | 55.157408 | 40.368739 | 33.534093 | 29.484141 | 27.373711 |  | 0.522348 | 0.449793 | 0.436471 | 0.381659 | 0.35326 |  |  |  |  | 1.56778 | 0.361694 | 0.185266
k'-revised | 0.002693 | 0.002615 | 0.002356 | 0.003048 | 0.003143 |  | 0.003449 | 0.002883 | 0.002745 | 0.002996 | 0.003049 |  | 0.015033 | 0.005698 | 0.00369 |  | 0.003447 |  | 0.004884 | 0.004296 | 0.003836 |  |  |  | 0.004497 |  |  | 0.054724 | 0.04728 | 0.045916 |  | 0.002893 | 0.00219 | 0.00181 | [9 empty] | 0.002077 | 0.007023 | 0.022623 | 0.420037 | 0.483661 | 0.452407 | 0.02174 | 0.173325 | 0.462631 |  | 0.052039 | 0.038446 | 0.049225 | 0.297445 | 0.481994 | 1.016667 | 0.111054 | 0.327153 | 0.541144 |  | 0.02295 | 0.024317 | 0.024353 | 0.023725 | 0.023432 |  | 0.011622 | 0.011396 | 0.010848 | 0.010647 | 0.010746 |  |  |  |  | 0.000744 | 0.001807 | 0.002295
qe | [12 empty] | 0.430186 | 0.919508 | 1.023416 |  | 1.096114 |  | 18.864507 | 21.091611 | 32.25412 |  |  |  | 4.077807 | [6 empty] | 2.542673 | 3.584668 | 4.380576 | [9 empty] | 0.365834 | 0.864916 | 1.585722 | 4.105149 | 4.928598 | 6.327241 | 1.036897 | 3.680024 | 6.877696 |  | 0.518975 | 0.906184 | 1.716572 | 3.104209 | 3.518484 | 3.416062 | 1.094322 | 2.930062 | 4.553283 |  | 56.097107 | 40.782212 | 33.781998 | 29.657302 | 27.514656 |  | 0.53131 | 0.455711 | 0.442074 | 0.385503 | 0.356291 |  |  |  |  | 2.734277 | 0.460344 | 0.227467
best R^2 | 0.990625 | 0.998768 | 0.998102 | 0.993592 | 0.993715 |  | 0.996981 | 0.995123 | 0.999827 | 0.999347 | 0.999538 |  | 0.990812 | 0.990226 | 0.989109 | 0.976038 | 0.990217 |  | 0.997105 | 0.998722 | 0.995423 |  | 0.910029 | 0.990412 | 0.993159 | 0.955405 |  | 0.997714 | 0.997245 | 0.993905 |  | 0.987024 | 0.990879 | 0.993604 |  |  | 0.986135 | 0.99909 | 0.990624 | 0.998351 | 0.996249 | 0.996008 |  | 0.996241 | 0.999578 | 0.992603 | 0.997461 | 0.998733 | 0.997745 | 0.991438 | 0.997411 | 0.999837 |  | 0.99896 | 0.996062 | 0.999125 | 0.999833 | 0.999931 | 0.999289 | 0.997194 | 0.999811 | 0.99993 |  | 0.997499 | 0.989927 | 0.986285 | 0.983345 | 0.978127 |  | 0.998039 | 0.999854 | 0.999755 | 0.999346 | 0.999304 |  |  |  |  | 0.971506 | 0.98424 | 0.989746
order | 0.98 | [5 empty] | 0.86 | [5 empty] | 0.39 | [5 empty] | 0.87 |  |  |  | 0.81 |  |  |  |  | 1.46 |  |  |  | 0.48 | [30 empty] | ZO R^2 | 0.94 | 0.89 | 0.86
R^2 | 0.99052 | 0.997452 | 0.998102 | 0.987352 | 0.988168 |  | 0.996981 | 0.995123 | 0.999827 | 0.999347 | 0.999538 | [7 empty] | 0.997105 | 0.998722 | 0.995423 |  | 0.908839 | 0.990412 | 0.958043 | 0.870249 |  | 0.997585 | 0.996729 | 0.989187
literature params
PFO k1 | [18 empty] | 0.0116 | 0.0115 | 0.0112 | [6 empty] | 0.0326 | 0.0352 | 0.0337 |  | 0.0092 | 0.0092 | 0.011 |  |  | 0.14 | 3.79 | 1.96 | 4.76 | 5.36 | 0.39 |  | 0.6 | 0.72 | 1.12 | 3.6 | 3.38 | 2.8 | 1.5 | 2.28 | 2.52 |  | 3.66 | 2.16 | 1.64 | 2.8 | 3.26 | 3.96 | 3.56 | 2.98 | 4.26 |  | 0.18 | 0.17 | 0.17 | 0.17 | 0.16 |  | 0.15 | 0.15 | 0.15 | 0.15 | 0.15
qe | [36 empty] | 5.62 | 6.11 | 7.23 | 11.5 | 15.71 | 20.93 | [21 empty] | 57.24 | 47.1 | 39.15 | 34.14 | 30.3 |  | 0.57 | 0.49 | 0.46 | 0.4 | 0.35
R^2 | [36 empty] | 0.965 | 0.689 | 0.65 | 0.521 | 0.237 | 0.762 | [21 empty] | 0.74 | 0.77 | 0.81 | 0.82 | 0.85 |  | 0.94 | 0.92 | 0.96 | 0.93 | 0.94
PSO k2 | [22 empty] | 0.4227 | 0.0264 | 0.0111 | 0.0048 | [10 empty] | 0.03 | 0.37 | 0.12 | 0.2 | 0.07 | 0.02 |  | 0.84 | 0.91 | 0.93 | 1.9 | 1.5 | 0.83 | 2 | 1.1 | 0.71 |  | 18.5 | 4.1 | 1.4 | 1.85 | 2.18 | 3.6 | 7.2 | 2.18 | 3.97 |  | 0.00019 | 0.00036 | 0.00057 | 0.00083 | 0.00103 |  | 0.1396 | 0.1958 | 0.2052 | 0.2737 | 0.3266
qe | [22 empty] | 0.347 | 1.517 | 4.01 | 9.57 | [10 empty] | 6.25 | 6.62 | 8.26 | 12.66 | 18.52 | 23.8 | [21 empty] | 66.7 | 47.9 | 37.8 | 31.6 | 28.4 |  | 0.54 | 0.46 | 0.44 | 0.38 | 0.35
R^2 | [22 empty] | 0.9918 | 0.9824 | 0.9978 | 0.9873 | [10 empty] | 0.993 | 0.999 | 0.998 | 0.999 | 0.999 | 0.996 | [21 empty] | 0.95 | 0.97 | 0.97 | 0.98 | 0.98 |  | 0.98 | 0.99 | 0.99 | 1 | 1
error
k1-linear | [7 empty] | 0.015349 | 0.008498 | [7 empty] | 0.002314 | [6 empty] | 0.006429 | [9 empty] | 0.001124 | [9 empty] | 0.067514 | [25 empty] | 0.008801 | 0.012524 | 0.007059 | 0.014318
qe | [7 empty] | 0.007695 | 0.005644 | [7 empty] | 0.196261 | [6 empty] | 0.358988 | [9 empty] | 0.436098 | [9 empty] | 0.039432 | [25 empty] | 0.022726 | 0.038019 | 0.009587 | 0.043218
k1-nonlinear | 0.013247 | 0.006631 | 0.005514 | 0.016434 | 0.016427 |  | 0.008811 | 0.011103 | 0.001925 | 0.003374 | 0.003425 |  |  | 0.001957 | 0.001925 |  | 0.002378 |  | 0.001034 | 0.000724 | 0.001099 |  |  | 0.006011 |  |  |  | 0.001798 | 0.002195 | 0.002895 |  | 0.002022 | 0.001036 | 0.00097 |  |  | 0.022399 | 0.128402 | 0.215388 | 0.135455 | 0.093964 | 0.026416 |  | 0.058396 | 0.112159 |  | 1.124738 | 0.870875 | 0.734838 | 0.398074 | 0.458139 | 0.458719 |  | 0.342235 | 0.30923 | 0.264434 | 0.469689 | 0.601359 | 0.267503 | 1.292122 | 0.49083 | 0.470636 |  | 0.003743 | 0.0073 | 0.00814 | 0.009699 | 0.01294 |  | 0.004497 | 0.001401 | 0.001809 | 0.002801 | 0.003352 |  |  |  |  | 0.003639
qe | 0.000877 | 0.001056 | 0.002301 | 0.009988 | 0.009543 |  | 0.000426 | 0.001286 | 0.000517 | 0.001688 | 0.001741 |  |  | 0.030394 | 0.032469 |  | 0.03815 |  | 0.278728 | 0.229355 | 0.626481 |  |  | 0.090496 |  |  |  | 0.290919 | 0.682175 | 1.45909 |  | 0.063999 | 0.060153 | 0.086038 |  |  | 0.325601 | 0.145616 | 0.304601 | 0.243319 | 0.654953 | 0.602179 |  | 0.009127 | 0.035479 |  | 0.1464 | 0.16593 | 0.263998 | 0.059231 | 0.135763 | 0.212521 |  | 0.005774 | 0.02327 | 0.049878 | 0.083063 | 0.077044 | 0.027611 | 0.036306 | 0.067285 | 0.035522 |  | 3.224857 | 3.244448 | 2.608287 | 2.169283 | 2.248691 |  | 0.006877 | 0.001998 | 0.002184 | 0.00322 | 0.003023 |  |  |  |  | 0.223568
k2-linear | 1.318039 | 0.166123 | 0.15406 | 0.111994 | 0.119619 |  | 1.576305 | 0.693582 | 0.202936 | 0.100568 | 0.101533 |  | 0.022584 | 0.005358 | 0.005406 |  | 0.004816 |  | 0.000218 | 7.9e-05 | 9.4e-05 |  |  |  | 0.003177 |  |  | 0.00031 | 0.000122 | 0.000157 |  | 0.001932 | 0.001298 | 0.000729 |  |  | 0.007399 | 0.05436 |  | 0.092559 | 0.016787 | 0.003505 |  | 0.597343 | 0.075093 | 0.280932 | 1.194002 | 0.74714 | 0.543138 | 0.603069 | 0.328834 | 0.091229 |  | 7.866709 | 1.30466 | 0.185746 | 0.185938 | 0.23951 | 10.141503 | 9.151273 | 0.267962 | 3.412018 |  | 0.004115 | 0.006507 | 0.010538 | 0.009237 |  |  | 0.118429 | 0.077593 | 0.100585 | 0.089293 | 0.116554 | [5 empty] | 0.059837 | 0.244265
qe | 0.002301 | 0.001606 | 0.007873 | 0.013744 | 0.016778 |  | 0.00151 | 0.005111 | 0.006482 | 0.010454 | 0.010508 |  | 0.014756 | 0.052548 | 0.075551 |  | 0.059665 |  | 1.674409 | 0.477151 | 2.162686 |  |  |  | 0.190131 |  |  | 1.392679 | 1.584859 | 2.877825 |  | 0.095468 | 0.151664 | 0.15764 |  |  | 0.474141 | 0.097154 |  | 0.289826 | 0.533904 | 1.187161 |  | 0.037445 | 0.014723 | 0.113515 | 0.216659 | 0.169836 | 0.338938 | 0.06825 | 0.105235 | 0.084831 |  | 0.009979 | 0.029004 | 0.03305 | 0.021111 | 0.020999 | 0.089252 | 0.071254 | 0.01954 | 0.055061 |  | 125.392727 | 78.847384 | 107.224657 | 61.610674 |  |  | 0.392414 | 0.058717 | 0.058601 | 0.027574 | 0.037751 | [5 empty] | 0.029154 | 0.010078
k2-nonlinear | 1.430852 | 0.162155 | 0.151449 | 0.102171 | 0.10063 |  | 1.158838 | 0.673204 | 0.199009 | 0.097606 | 0.076761 |  | 0.019022 | 0.005036 | 0.003783 |  | 0.003565 |  | 0.000187 | 6.8e-05 | 7.5e-05 |  |  |  | 0.002801 |  |  | 0.000183 | 9e-05 | 8.8e-05 |  | 0.001862 | 0.001039 | 0.00054 |  |  | 0.007164 | 0.020557 | 0.052195 | 0.018092 | 0.005399 | 0.001504 |  | 0.485674 | 0.057013 | 0.219536 | 0.564192 | 0.342975 | 0.200708 | 0.539294 | 0.230541 | 0.045601 |  | 3.174787 | 0.80221 | 0.12011 | 0.096745 | 0.088561 | 0.535492 | 1.904331 | 0.105077 | 0.328593 |  | 0.000195 | 0.013095 | 0.020096 | 0.024176 | 0.017216 |  | 0.102956 | 0.03268 | 0.026205 | 0.035642 | 0.04994 |  |  |  |  | 0.187697 | 0.050387 | 0.141217
qe | 0.002763 | 0.001553 | 0.007955 | 0.01108 | 0.013746 |  | 0.001614 | 0.004781 | 0.005555 | 0.01071 | 0.009522 |  | 0.011892 | 0.047522 | 0.0656 |  | 0.056634 |  | 0.93755 | 0.435306 | 1.522067 |  |  |  | 0.1807 |  |  | 0.687856 | 1.05368 | 2.009345 |  | 0.105903 | 0.146063 | 0.172853 |  |  | 0.459549 | 0.061962 | 0.228513 | 0.132141 | 0.295166 | 0.856482 |  | 0.026324 | 0.012982 | 0.076328 | 0.095576 | 0.103641 | 0.162367 | 0.045685 | 0.07689 | 0.052154 |  | 0.007624 | 0.021342 | 0.02102 | 0.017824 | 0.011336 | 0.032652 | 0.023058 | 0.015081 | 0.328593 | [7 empty] | 0.26008 | 0.020003 | 0.015266 | 0.013003 | 0.015168 |  |  |  |  | 0.187697 | 0.020443 | 0.005902
k'-revised | 0.000576 | 0.000251 | 0.000192 | 0.000551 | 0.000493 |  | 0.000425 | 0.00029 | 7.8e-05 | 0.000415 | 0.000431 |  | 0.002701 | 0.00088 | 0.000724 |  | 0.000536 |  | 0.00061 | 0.00022 | 0.000354 |  |  |  | 0.000568 |  |  | 0.003594 | 0.003992 | 0.006597 |  | 0.000491 | 0.000427 | 0.000289 | [9 empty] | 0.000469 | 0.000248 | 0.003589 | 0.091107 | 0.081981 | 0.071249 | 0.003767 | 0.026203 | 0.02198 |  | 0.009025 | 0.007404 | 0.003401 | 0.042233 | 0.056148 | 0.475776 | 0.026751 | 0.031062 | 0.106873 |  | 0.005143 | 0.014082 | 0.007954 | 0.014795 | 0.015376 |  | 0.001531 | 0.004613 | 0.000717 | 0.000594 | 0.000953 |  |  |  |  | 0.000462 | 0.000387 | 0.000337
qe | [12 empty] | 0.088673 | 0.100475 | 0.103067 |  | 0.074177 |  | 1.906825 | 0.81636 | 2.656959 |  |  |  | 0.180205 | [6 empty] | 0.363964 | 0.453084 | 0.452121 | [9 empty] | 0.041843 | 0.011723 | 0.078413 | 0.078646 | 0.078856 | 0.118401 | 0.053936 | 0.067098 | 0.047976 |  | 0.006762 | 0.030862 | 0.028278 | 0.060156 | 0.061335 | 0.146792 | 0.023451 | 0.034859 | 0.326449 | [7 empty] | 0.04676 | 0.198854 | 0.017179 | 0.014628 | 0.015831 | [5 empty] | 0.059848 | 0.018194
% error
k1-linear | [7 empty] | 0.1256436 | 0.07424428 | [7 empty] | 0.1414858 | [6 empty] | 0.1653209 | [9 empty] | 0.1238295 | [9 empty] | 0.1211726 | [25 empty] | 0.08851987 | 0.1305535 | 0.07007217 | 0.1478018
qe | [7 empty] | 0.1607647 | 0.05682127 | [7 empty] | 0.2350879 | [6 empty] | 0.2835503 | [9 empty] | 0.1602858 | [9 empty] | 0.1350693 | [25 empty] | 0.0563166 | 0.1092911 | 0.02778486 | 0.1466135
k1-nonlinear | 0.1275221 | 0.06959342 | 0.06192444 | 0.166946 | 0.1601088 |  | 0.06809119 | 0.09446548 | 0.01739343 | 0.03099251 | 0.03004913 |  |  | 0.1459032 | 0.1439145 |  | 0.1460688 |  | 0.06498649 | 0.04310037 | 0.07526366 |  |  | 0.156065 |  |  |  | 0.05640077 | 0.08133546 | 0.1195984 |  | 0.1829202 | 0.1074466 | 0.1102398 |  |  | 0.1868171 | 0.1873486 | 0.3062542 | 0.1751033 | 0.1909826 | 0.1279269 |  | 0.1001166 | 0.1548302 |  | 0.3133045 | 0.2616876 | 0.267377 | 0.2687797 | 0.2034732 | 0.182778 |  | 0.09580216 | 0.1398616 | 0.1613422 | 0.1696809 | 0.1861672 | 0.06847775 | 0.3538088 | 0.165329 | 0.1116851 |  | 0.142017 | 0.2022497 | 0.1939897 | 0.2133383 | 0.2701574 |  | 0.04757069 | 0.0135543 | 0.01781459 | 0.02532389 | 0.0283748 |  |  |  |  | 0.3611552
qe | 0.03525345 | 0.02126331 | 0.02249487 | 0.05274526 | 0.04566094 |  | 0.01743615 | 0.02589192 | 0.005202359 | 0.009557458 | 0.008942146 |  |  | 0.05047999 | 0.04439373 |  | 0.04458901 |  | 0.0230773 | 0.0156696 | 0.02984674 |  |  | 0.06791399 |  |  |  | 0.01757144 | 0.02704207 | 0.0447111 |  | 0.03938817 | 0.02650214 | 0.03056004 |  |  | 0.05898178 | 0.02365693 | 0.04171919 | 0.02016594 | 0.03773389 | 0.02678704 |  | 0.03133712 | 0.04930515 |  | 0.03747238 | 0.0355243 | 0.04518897 | 0.06359003 | 0.03972663 | 0.03361438 |  | 0.01151622 | 0.02765155 | 0.03269929 | 0.0296861 | 0.02481452 | 0.008746432 | 0.03471823 | 0.02500175 | 0.01073127 |  | 0.09538325 | 0.1252866 | 0.1179596 | 0.109795 | 0.1216063 |  | 0.0167823 | 0.005558956 | 0.006270655 | 0.01042341 | 0.01046872 |  |  |  |  | 0.2149537
k2-linear | 0.3264995 | 0.1038658 | 0.2238415 | 0.2472219 | 0.2685509 |  | 0.2962681 | 0.3569081 | 0.223152 | 0.1993822 | 0.2047222 |  | 0.261274 | 0.2789027 | 0.3499935 |  | 0.2597767 |  | 0.2938005 | 0.09461078 | 0.235 |  |  |  | 0.2469107 |  |  | 0.2534751 | 0.156611 | 0.2595041 |  | 0.2428661 | 0.2879326 | 0.2350855 |  |  | 0.3125502 | 0.2602638 |  | 0.6290625 | 0.388804 | 0.3028601 |  | 0.4352565 | 0.08180048 | 0.3855773 | 0.9146434 | 0.6738871 | 0.8790533 | 0.3625341 | 0.3191553 | 0.1342586 |  | 0.4238379 | 0.3206048 | 0.1367795 | 0.09892661 | 0.1123629 | 2.09143 | 2.069623 | 0.1198223 | 0.6796723 |  | 18.70455 | 18.12535 | 20.38298 | 13.91114 |  |  | 0.8100645 | 0.383871 | 0.4779293 | 0.3194924 | 0.3485373 | [5 empty] | 0.3706868 | 0.3640671
qe | 0.07687425 | 0.02587818 | 0.06090071 | 0.05863506 | 0.0655616 |  | 0.05239599 | 0.08371826 | 0.05265296 | 0.04774911 | 0.04392958 |  | 0.05381493 | 0.07046962 | 0.0832897 |  | 0.05815688 |  | 0.1001982 | 0.02517412 | 0.07429899 |  |  |  | 0.04836385 |  |  | 0.06341863 | 0.04836569 | 0.06946983 |  | 0.0511466 | 0.05703157 | 0.0469677 |  |  | 0.07364373 | 0.01507209 |  | 0.02319478 | 0.02869368 | 0.04756024 |  | 0.1011243 | 0.01705727 | 0.06989728 | 0.0519705 | 0.03422537 | 0.0535729 | 0.06470507 | 0.02875703 | 0.01263489 |  | 0.01930652 | 0.03219937 | 0.01966443 | 0.007169497 | 0.006470503 | 0.02778724 | 0.06353342 | 0.006929751 | 0.01632977 |  | 2.0106 | 1.625789 | 2.682951 | 1.777525 |  |  | 0.7390832 | 0.1295904 | 0.1338552 | 0.07259047 | 0.1079177 | [5 empty] | 0.07842452 | 0.0528114
k2-nonlinear | 0.3963729 | 0.104366 | 0.2315929 | 0.2277852 | 0.2318332 |  | 0.2417503 | 0.3473151 | 0.2210663 | 0.1962652 | 0.1582802 |  | 0.2042433 | 0.2797156 | 0.2634952 |  | 0.2069786 |  | 0.2101124 | 0.08173077 | 0.1641138 |  |  |  | 0.1988076 |  |  | 0.1263812 | 0.1206434 | 0.171875 |  | 0.2679522 | 0.265593 | 0.1980198 |  |  | 0.3308701 | 0.1006206 | 0.3208288 | 0.1409111 | 0.1264462 | 0.1507316 |  | 0.3115446 | 0.06062311 | 0.2477528 | 0.2854869 | 0.2292598 | 0.2409269 | 0.2712183 | 0.2085312 | 0.06507345 |  | 0.1775656 | 0.1895504 | 0.08184902 | 0.05128707 | 0.03926713 | 0.1519709 | 0.2458177 | 0.04736689 | 0.08554962 |  | 0.65 | 22.04545 | 23.31323 | 22.24103 | 13.82811 |  | 0.6161451 | 0.147777 | 0.1171503 | 0.1240321 | 0.14746 |  |  |  |  | 41.16162 | 0.2776893 | 0.1681659
qe | 0.08985074 | 0.02484124 | 0.06054863 | 0.04719955 | 0.05342153 |  | 0.05456758 | 0.07752805 | 0.0447403 | 0.04847426 | 0.03940883 |  | 0.04414025 | 0.06269691 | 0.07076782 |  | 0.05430992 |  | 0.05856355 | 0.02289744 | 0.05415918 |  |  |  | 0.04700478 |  |  | 0.03243234 | 0.03177526 | 0.04655059 |  | 0.0554302 | 0.05333575 | 0.05010602 |  |  | 0.07032217 | 0.009600766 | 0.02966913 | 0.01051568 | 0.01587307 | 0.03346314 |  | 0.07226032 | 0.01513391 | 0.04867457 | 0.02344972 | 0.0212374 | 0.02625077 | 0.04428691 | 0.02113417 | 0.00778965 |  | 0.01471451 | 0.02374019 | 0.01261403 | 0.006056065 | 0.003502876 | 0.01006665 | 0.02117696 | 0.005348855 | 0.09679828 |  | 0 | 0 | 0 | 0 | 0 |  | 0.4979056 | 0.04447157 | 0.03497598 | 0.03406968 | 0.04293721 |  |  |  |  | 0.1197215 | 0.05652015 | 0.0318569
k'-revised | 0.2138879 | 0.0959847 | 0.08149406 | 0.1807743 | 0.1568565 |  | 0.1232241 | 0.1005897 | 0.0284153 | 0.138518 | 0.1413578 |  | 0.1796714 | 0.1544402 | 0.196206 |  | 0.1554975 |  | 0.1248976 | 0.05121043 | 0.09228363 |  |  |  | 0.1263064 |  |  | 0.06567502 | 0.08443316 | 0.1436754 |  | 0.16972 | 0.1949772 | 0.1596685 | [9 empty] | 0.2258065 | 0.03531254 | 0.1586439 | 0.2169023 | 0.169501 | 0.1574887 | 0.1732751 | 0.1511784 | 0.04751087 |  | 0.1734276 | 0.1925818 | 0.06909091 | 0.1419859 | 0.1164911 | 0.4679762 | 0.2408828 | 0.0949464 | 0.1974946 |  | 0.2240959 | 0.579101 | 0.3266127 | 0.6236038 | 0.6561967 |  | 0.1317329 | 0.4047912 | 0.06609513 | 0.05579036 | 0.08868416 |  |  |  |  | 0.6209677 | 0.2141671 | 0.146841
qe | [12 empty] | 0.2061271 | 0.1092704 | 0.1007088 |  | 0.06767271 |  | 0.10108 | 0.03870544 | 0.0823758 |  |  |  | 0.04419165 | [6 empty] | 0.1431423 | 0.126395 | 0.1032104 | [9 empty] | 0.114377 | 0.01355392 | 0.0494494 | 0.01915789 | 0.01599968 | 0.0187129 | 0.05201674 | 0.01823303 | 0.006975592 |  | 0.01302953 | 0.0340571 | 0.01647353 | 0.01937885 | 0.01743222 | 0.04297112 | 0.02142971 | 0.01189702 | 0.0716953 |  | 0 | 0 | 0 | 0 | 0 |  | 0.08800888 | 0.4363599 | 0.03886001 | 0.03794523 | 0.04443278 |  |  |  |  | 0 | 0.1300071 | 0.07998523